## Sheet1
产品型号 | 询价 | 样品 | 规格书 | Blocking Voltage | RDS(ON) at 25℃ | 次代 | Current Rating | Qg （typ） | Qoss (typ) | PTOT | Maximum Jnction Temperature | 封装 | 可靠性
NC1M120C20GT |  |  |  | 1200V | 20 mΩ | Gen 1 | 80 A | 160 nC | 180 pF | 470 W | 175℃ | TO-247-3 | Industrial
NC1M120C30GT |  |  |  | 1200V | 30 mΩ | Gen 1 | 63 A | 114 nC | 129 pF | 283 W | 175℃ | TO-247-3 | Industrial
NC1M120C40GT |  |  |  | 1200V | 40 mΩ | Gen 1 | 66 A | 99 nC | 103 pF | 326 W | 175℃ | TO-247-3 | Industrial
NC1M120C80GT |  |  |  | 1200V | 80 mΩ | Gen 1 | 35 A | 55 nC | 58 pF | 145 W | 175℃ | TO-247-3 | Industrial
NC1M120C160GT |  |  |  | 1200V | 160 mΩ | Gen 1 | 17 A | 38 nC | 39 pF | 97 W | 175℃ | TO-247-3 | Industrial
NC1M120C20W |  |  |  | 1200V | 20 mΩ | Gen 1 | 80 A | 160 nC | 180 pF | 470 W | 175℃ | wafer | Industrial
NC1M120C30W |  |  |  | 1200V | 30 mΩ | Gen 1 | 63 A | 114 nC | 129 pF | 283 W | 175℃ | wafer | Industrial
NC1M120C40W |  |  |  | 1200V | 40 mΩ | Gen 1 | 66 A | 99 nC | 103 pF | 326 W | 175℃ | wafer | Industrial
NC1M120C80W |  |  |  | 1200V | 80 mΩ | Gen 1 | 35 A | 55 nC | 58 pF | 145 W | 175℃ | wafer | Industrial
NC1M120C160W |  |  |  | 1200V | 160 mΩ | Gen 1 | 17 A | 38 nC | 39 pF | 97 W | 175℃ | wafer | Industrial