## Sheet1
产品型号 | 询价 | 样品 | 规格书 | Blocking Voltage | Current Rating | 次代 | VF (MAX) | IF (MAX) | IR (MAX) | IFSM (typ) | Size | 可靠性
NCD15S15W |  |  |  | 150V | 15A | Gen 1 | 0.86V | 15 A | 10uA | 200A | 8 inch | Industrial
NCD20S15W |  |  |  | 200V | 15A | Gen 1 | 0.91V | 15 A | 10uA | 200A | 8 inch | Industrial
NCD30S10W |  |  |  | 300V | 10A | Gen 1 | 0.97V | 10A | 10uA | 150A | 8 inch | Industrial
NCD30S10WG |  |  |  | 300V | 10A | Gen 1 | 0.97V | 10A | 10uA | 150A | 8 inch | Industrial
NCD30S20W |  |  |  | 300V | 20A | Gen 1 | 0.95V | 20A | 10uA | 200A | 8 inch | Industrial
NCD15S10WC |  |  |  | 150V | 10A | Gen 1 | 0.80V | 10A | 10uA | 220A | 6 inch | Industrial
NCD20S15WCT |  |  |  | 200V | 15A | Gen 1 | 0.89V | 15A | 10uA | 220A | 6 inch | Industrial
NCD30S10WCP5 |  |  |  | 300V | 10A | Gen 1 | 0.98V | 10A | 10uA | 120A | 6 inch | Industrial
NCD30S10WCP7 |  |  |  | 300V | 10A | Gen 1 | 0.90V | 10A | 10uA | 180A | 6 inch | Industrial
NCD30S15WCP0 |  |  |  | 300V | 15A | Gen 1 | 0.92V | 15A | 10uA | 280A | 6 inch | Industrial
NCD30S15WCP2 |  |  |  | 300V | 15A | Gen 1 | 0.95V | 15A | 10uA | 250A | 6 inch | Industrial
NCD30S15WCP2G |  |  |  | 300V | 15A | Gen 1 | 0.95V | 15A | 10uA | 250A | 6 inch | Industrial