## Sheet1
Model | Inquiry | Sample | Data Sheet | Blocking Voltage | VGS,op | RDS(ON) at 25℃ | generation | Current Rating | Qg （typ） | Coss (typ) | PD | Maximum Jnction Temperature | Package | Reliability
NC1M120C12HT |  |  |  | 1200V | -5/+20V | 12mΩ | Gen 1 | 214A | 577nC | 343pF | 938W | 175℃ | TO-247-4 | Industrial
NC1M120C40HT |  |  |  | 1200V | -5/+20V | 40mΩ | Gen 1 | 75A | 163nC | 110pF | 366W | 175℃ | TO-247-4 | Industrial
NC1M120C40GT |  |  |  | 1200V | -5/+20V | 40mΩ | Gen 1 | 76A | 163nC | 110pF | 375W | 175℃ | TO-247-3 | Industrial
NC1M120C75HT |  |  |  | 1200V | -5/+20V | 75mΩ | Gen 1 | 47A | 87nC | 66pF | 288W | 175℃ | TO-247-4 | Industrial
NC1M120C75GT |  |  |  | 1200V | -5/+20V | 75mΩ | Gen 1 | 47A | 87nC | 66pF | 288W | 175℃ | TO-247-3 | Industrial
NC1M120C75RR |  |  |  | 1200V | -5/+20V | 75mΩ | Gen 1 | 47A | 87nC | 66pF | 288W | 175℃ | TO-263-7 | Industrial
NC1M120C12W |  |  |  | 1200V | -5/+20V | 12mΩ | Gen 1 | 214A | 577nC | 343pF | - | 175℃ | wafer | Industrial
NC1M120C40W |  |  |  | 1200V | - | 40mΩ | Gen 1 | 76A | 163nC | 110pF | - | 175℃ | wafer | Industrial
NC1M120C75W |  |  |  | 1200V | -5/+20V | 75mΩ | Gen 1 | 47A | 87nC | 66pF | - | 175℃ | wafer | Industrial